## Hoja1
Parametro | Arena natural | Arena reciclada | Escoria de ferroniquel
Peso Unitario | 1.51 | 1.28 | 1.34
Peso especifico saturado superficialmente seco | 2.62 | 2.43 | 2.76
Peso especifico seco | 2.59 | 2.27 | 2.9
Parametro |  |  | Material | Arena Natural | Arena reciclada | Escoria de ferroniquel
Absorcion (%) |  |  | Porcentaje (%) | 1.21 | 6.84 | 1.38